## calc_SE
				Calc normal way no *O or *OH corrections				Add in Gibbs corrections for *OH, *O, and *H

				Surf E.			SE/area		SE/area
		O/Ir ratio	Surf. Area	Elec Energy	BulkE/atom	Ir	O	H	Num *OH	Num *O	Num *H	Stoich O	Non-stoich O	slab-N_O*E_bulk	SE_i – N_O_ns*O_ref	SE_i-n_h*h_ref	(eV/A2)		(eV/A2)
R-IrO3	(001)	3	22.0557033225	-286.708598	-6.42967135329762	10	32	4	2	0	2	30	2	-29.5217438680952	-14.6768886880952	-1.0359048880952	-0.023483832570382	-2.1259048880952	-0.048193994474129

## constants_corr
H2O	-14.23091949				Adsorbate Free Energy Corrections				*H Free Energy Correction
H2	-6.7714919				OH	0.2945			ZPE	CV	-TS
					O	0.044			0.127	0.013	-0.019	0.121
phi_H2O	-0.012				OOH	0.3765
phi_H2	-0.049				H	0.1455			H2O
					H_new	0.2505

					O_ref			H_ref
					H2O-H2	O2/2		H2/2
O_ref	-7.42242759			Elec	-7.45942759	-4.99942759		-3.38574595
H_ref	-3.41024595			Gibbs	-7.42242759			-3.41024595